## Sheet1
T | dp | dp_l | dp_u | dm | dm_l | dm_u
773 | 9.577023 | 5.766857 | 17.11599 | 55.30196 | 19.58075 | 117.002
823 | 14.33957 | 5.991891 | 38.55202 | 58.78801 | 20.4492 | 138.4459
873 | 14.90782 | 8.21272 | 29.37895 | 43.1065 | 19.06081 | 84.98074
923 | 23.86691 | 8.760938 | 54.19958 | 32.84379 | 16.12696 | 64.27706
973 | 25.68386 | 14.36227 | 56.04942 | 28.87738 | 14.02216 | 58.96996
1023 | 25.19135 | 11.37366 | 63.11553 | 31.8208 | 15.17824 | 86.21644
1073 | 30.54819 | 14.21439 | 67.63296 | 28.58593 | 9.220531 | 53.07095
1123 | 23.94212 | 12.50115 | 51.79473 | 31.11003 | 14.63698 | 64.52863
1173 | 23.50671 | 11.50824 | 67.50102 | 28.39161 | 10.35285 | 49.27439
1223 | 42.19263 | 22.09592 | 98.06419 | 30.90161 | 14.72559 | 60.37892
1273 | 28.36548 | 14.41941 | 60.67841 | 30.17781 | 15.40698 | 58.35193

## N2+5%H2
T | dp | dp_l | dp_u | dm | dm_l | dm_u
773 | 9.577023 | 5.766857 | 17.11599 | 55.30196 | 19.58075 | 117.002
823 | 14.33957 | 5.991891 | 38.55202 | 58.78801 | 20.4492 | 138.4459
873 | 14.90782 | 8.21272 | 29.37895 | 43.1065 | 19.06081 | 84.98074
923 | 23.86691 | 8.760938 | 54.19958 | 32.84379 | 16.12696 | 64.27706
973 | 25.68386 | 14.36227 | 56.04942 | 28.87738 | 14.02216 | 58.96996
1023 | 25.19135 | 11.37366 | 63.11553 | 31.8208 | 15.17824 | 86.21644
1073 | 30.54819 | 14.21439 | 67.63296 | 28.58593 | 9.220531 | 53.07095
1123 | 23.94212 | 12.50115 | 51.79473 | 31.11003 | 14.63698 | 64.52863
1173 | 23.50671 | 11.50824 | 67.50102 | 28.39161 | 10.35285 | 49.27439
1223 | 42.19263 | 22.09592 | 98.06419 | 30.90161 | 14.72559 | 60.37892
1273 | 28.36548 | 14.41941 | 60.67841 | 30.17781 | 15.40698 | 58.35193
[7 empty] | 73.91091 | 8.749247 | 59.54757 | 9.843828 | 62.78309 | 8.305301
[7 empty] | 81.14998 | 4.555232 | 54.95599 | 14.09584 | 68.04653 | 4.273179
[7 empty] | 72.72579 | 12.71 | 44.5228 | 15.05243 | 63.22872 | 10.94696
[7 empty] | 51.21681 | 10.20422 | 34.4699 | 25.24664 | 46.24824 | 9.247267
[7 empty] | 42.17741 | 14.40768 | 29.40668 | 26.74941 | 38.80225 | 13.46162
[7 empty] | 47.21159 | 17.87321 | 35.06813 | 28.02426 | 40.34483 | 16.60219
[7 empty] | 49.15778 | 18.52741 | 31.48772 | 31.48948 | 44.67803 | 15.58431
[7 empty] | 82.59604 | 18.12013 | 32.65371 | 24.82621 | 39.21562 | 16.22134
[7 empty] | 41.46026 | 23.47592 | 25.1776 | 25.55617 | 37.79454 | 21.70926
[7 empty] | 41.46026 | 23.47592 | 32.6818 | 43.61442 | 39.69542 | 23.5323
[7 empty] | 44.27068 | 26.93659 | 23.01839 | 33.66191 | 34.66911 | 20.15241

## N2
T | dp | dp_l | dp_u | dm | dm_l | dm_u
773 | 9.082193 | 5.315585 | 22.70574 | 74.05202 | 25.61036 | 159.6482
823 | 4.736731 | 2.912795 | 14.43339 | 83.85777 | 25.99833 | 187.5245
873 | 13.03924 | 5.175017 | 45.94722 | 71.45202 | 25.21032 | 162.0772
923 | 10.35003 | 4.88272 | 20.19462 | 48.84448 | 24.33821 | 99.18933
973 | 14.83023 | 4.78405 | 24.31468 | 43.52113 | 21.94311 | 84.52233
1023 | 18.02319 | 9.145221 | 43.38861 | 46.08321 | 18.78088 | 102.9752
1073 | 18.38945 | 6.614897 | 39.92486 | 47.0888 | 21.06513 | 93.92898
1123 | 19.21579 | 7.643932 | 33.75968 | 42.55166 | 19.17113 | 84.37578
1173 | 24.31598 | 11.68714 | 42.37267 | 41.32552 | 19.28475 | 75.10151
1223 | 25.07839 | 9.663991 | 55.57536 | 40.83377 | 18.38341 | 81.50273
1273 | 23.7587 | 10.95975 | 57.73397 | 39.26674 | 18.32967 | 83.86389

## Sheet4
293 | 8.305301 | 5.732826 | 16.75451 | 62.78309 | 19.6941 | 117.3703
823 | 4.273179 | 5.901922 | 37.51713 | 68.04653 | 20.67561 | 139.2612 | 293
873 | 10.94696 | 8.440331 | 29.16817 | 63.22872 | 5.901922 | 37.51713 | 523
923 | 9.247267 | 8.855431 | 48.30392 | 46.24824 | 16.32199 | 65.17846 | 773
973 | 13.46162 | 14.32379 | 54.71992 | 38.80225 | 14.25995 | 59.78983 | 823
1023 | 16.60219 | 11.35225 | 61.76635 | 40.34483 | 15.21793 | 87.02157 | 873
1073 | 15.58431 | 16.98628 | 57.4025 | 44.67803 | 15.82601 | 53.78792 | 923
1123 | 16.22134 | 12.09035 | 51.39082 | 39.21562 | 14.78085 | 65.81683 | 973
1173 | 21.70926 | 11.37048 | 66.80691 | 37.79454 | 10.49138 | 49.77426 | 1023
1223 | 23.5323 | 21.78211 | 95.62374 | 39.69542 | 14.94399 | 61.00821 | 1073
1273 | 20.15241 | 15.9934 | 73.1072 | 34.66911 | 15.26877 | 50.27478 | 1123
1173
1223
73.91091 | 8.749247 | 59.54757 | 9.843828 | 62.78309 | 8.305301 |  | 1273
81.14998 | 4.555232 | 54.95599 | 14.09584 | 68.04653 | 4.273179 |  | 1373
72.72579 | 12.71 | 44.5228 | 15.05243 | 63.22872 | 10.94696
51.21681 | 10.20422 | 34.4699 | 25.24664 | 46.24824 | 9.247267
42.17741 | 14.40768 | 29.40668 | 26.74941 | 38.80225 | 13.46162
47.21159 | 17.87321 | 35.06813 | 28.02426 | 40.34483 | 16.60219
49.15778 | 18.52741 | 31.48772 | 31.48948 | 44.67803 | 15.58431
82.59604 | 18.12013 | 32.65371 | 24.82621 | 39.21562 | 16.22134
41.46026 | 23.47592 | 25.1776 | 25.55617 | 37.79454 | 21.70926
41.46026 | 23.47592 | 32.6818 | 43.61442 | 39.69542 | 23.5323
44.27068 | 26.93659 | 23.01839 | 33.66191 | 34.66911 | 20.15241