## Sheet1
T [K] | time_res [s] | dp_avg [nm] | dm_avg [nm] | dp_min [nm] | dp_max [nm] | dm_min [nm] | dm_max [nm] | tau_avg [s]
773 | 1.946 | 6.788243 | 49.58726 | 6.063675 | 7.618208 | 47.46882 | 51.57639 | 0.000355226
823 | 1.782 | 8.867367 | 45.18482 | 7.22307 | 11.02873 | 41.49368 | 48.39714 | 0.0006312663
873 | 1.618 | 11.34485 | 41.49404 | 8.647231 | 15.11195 | 37.00312 | 45.33145 | 0.001262067
923 | 1.451 | 14.01105 | 38.55973 | 10.23466 | 19.48021 | 33.73953 | 42.63662 | 0.002442113
973 | 1.282 | 16.61327 | 36.31549 | 11.84775 | 23.59403 | 31.46889 | 40.42678 | 0.004243618
1023 | 1.118 | 18.89976 | 34.69166 | 13.37266 | 26.80757 | 30.17412 | 38.68551 | 0.006586261
1073 | 1.072 | 21.20834 | 33.32956 | 15.59622 | 28.71986 | 30.17412 | 36.58112 | 0.008016026
1123 | 1.026 | 23.01422 | 32.25973 | 17.7906 | 29.12977 | 30.17412 | 34.87124 | 0.008332518
1173 | 0.9808 | 24.52108 | 31.43617 | 19.85613 | 29.1425 | 30.17412 | 33.50584 | 0.007807761
1223 | 0.9301 | 25.74155 | 30.88328 | 21.64479 | 29.14251 | 30.17412 | 32.47126 | 0.00777099
1273 | 0.8821 | 26.70628 | 30.54639 | 23.19798 | 29.14251 | 30.17412 | 31.6632 | 0.007891251