## Sheet2
Temp | data_dm_avg | data_dm_low | data_dm_high | data_dp_avg | data_dp_low | data_dp_high
290.1558519 | 60.29180646 | 54.370747 | 66.57760252 | 4.705895926 | 4.705895926 | 4.705895926
472.5259906 | 59.31802672 | 53.3052782 | 64.60130202 | 6.373456656 | 6.373456656 | 6.373456656
522.3058217 | 54.0993526 | 48.99814859 | 59.5650556 | 8.287655138 | 6.647944236 | 10.01846109
571.7704831 | 35.84485892 | 32.29215196 | 39.39756587 | 11.15818524 | 8.425333732 | 14.25541694
621.3239428 | 33.21324837 | 30.11601667 | 36.58376523 | 17.74542878 | 12.91727232 | 22.39115753
672.0161367 | 31.59303043 | 28.58689378 | 34.50807204 | 18.22031366 | 13.84787005 | 22.22849586
721.1202461 | 31.11117977 | 28.01394807 | 33.93512632 | 20.56254005 | 15.005742 | 25.84605296
772.7578828 | 31.45881674 | 28.36158503 | 34.28276329 | 24.79065952 | 19.32495651 | 29.43650708
871.7594639 | 31.38801315 | 28.29078145 | 34.21195971 | 26.06806261 | 22.24230811 | 29.62076956
972.7162422 | 32.08281188 | 28.98558018 | 34.90675844 | 26.85387323 | 23.30116627 | 29.86000988
1072.233202 | 32.32183836 | 29.22460665 | 35.14578491 | 25.92706133 | 23.01201973 | 29.75305344